## Products
No. | Supplier | Website | Category | Product Name | Product Code | Specifications | Key Features | Applications
Thai Chau | thaichau.vn | Vai dia ky thuat khong det | Vai dia ky thuat khong det APT | APT 7 - APT 80 | Cuong do chiu keo: 7kN - 80kN/m (100g/m2 - 1200g/m2) San xuat 100% PP, xuyen kim, phu gia UV Day chuyen tu dong, cong nghe Han Quoc | Da dang cuong luc, tinh on dinh cao Gia hop ly voi chat luong quoc te Nguyen lieu PP nhap khau Ho tro ky thuat chuyen mon | Phan cach, loc, tieu thoat nuoc Bao ve, gia cuong nen dat yeu Gia cau cau duong, san bay Bao ve mang chong tham
Thai Chau | thaichau.vn | Vai dia ky thuat det | Vai dia ky thuat det DML | DML | San xuat tai nha may APT Day chuyen tu dong, tieu chuan Han Quoc 100% nguyen lieu Polyester | Cuong luc chiu keo cao Kha nang loc va thoat nuoc tot Do ben moi truong cao | Gia cuong nen dat yeu Loc va thoat nuoc Chong xi mon ke song, bien
Thai Chau | thaichau.vn | Bac tham | Bac tham PVD APT | VID / RID | Bac tham dung va bac tham ngang Cau tao: Loi PP/PET + Vo polyester Co the dong xuong do sau >40m | Nguyen lieu nhap khau chat luong cao Chong mai mon tot Gia hop ly chat luong quoc te Rut ngan thoi gian thi cong | Gia cuong nen dat yeu On dinh nen cau duong, san bay Xu ly moi truong dat o nhiem
Thai Chau | thaichau.vn | Mang chong tham Bentonite | Mang chong tham Bentonite GCL | APT GCL | Cong nghe det xuyen kim Lop Bentonite kep giua 2 vai dia ky thuat He so tham thap hon 10-100 lan so voi dat set day 60-90cm | De thi cong vung kho khan Ngan o nhiem moi truong Chat luong kiem soat dong nhat Tiet kiem van tai | Lot day bai chon lap rac Lot ao ho chat nhiem bat Chong tham de dap, kenh muong Lot day khu vui choi, san golf
Thai Chau | thaichau.vn | Luoi dia ky thuat | Luoi dia ky thuat APT | PP / PET / Thuy tinh | Luoi PP, luoi PET, luoi cot soi thuy tinh Luoi hinh chu nhat, luoi tam giac Da truc: don truc, da truc | Da dang san pham luoi Cuong do chiu keo cao, bien dang thap Ben voi tac dong ly hoa moi truong Tuoi tho >100 nam | Tuong chan trong luc (cao toi 17m) Mai doc (cao toi 50m) Duong dan dau cau Cai tao nang cap duong cao toc, san bay
Thai Chau | thaichau.vn | O dia ky thuat (Geocell) | O dia ky thuat Geocell APT | Geocell | Tam HDPE lien ke han nhiet Sau khi do dat/da soi tao ket cau gia cuong | Gia cuong nen dat Chong xi mon mai doc Cau truc to ong linh hoat | Gia cuong mai doc On dinh nen duong Chong xi mon be mat
Thai Chau | thaichau.vn | Mang chong tham HDPE | Mang chong tham HDPE | HDPE 0.3 - 3.0mm | Tu hat nhua HDPE mat do cao (>0.94g/cm3) Do day: 0.3mm - 3.0mm Co phu gia chong lao hoa, UV, khang hoa chat Tuoi tho thiet ke >50 nam | Tinh tro ly, do ben cao Tiet kiem chi phi van tai Chat luong kiem soat dong nhat Khong gay doc hai moi truong | Bai xu ly rac Lot ho nuoi thuy san Mang phu ho biogas Chong tham de dap, san golf Lot be chua xang dau
Thai Chau | thaichau.vn | Ong dia ky thuat (Geotube) | Ong dia ky thuat Geotube | Geotube | Vai dia ky thuat det cuong luc cao Polyester hoac Polypropylene Khang nuoc bien, UV, chiu pH | Chiu moi truong nuoc bien Khang tia cuc tim Cau truc mem mai theo dia hinh | De pha song ngoai khai Ke, bao bao, loi de Xay dung ha tang hang hai Ung pho lu lut
Hung Phu | bactham.vn | Vai dia ky thuat khong det | Vai dia ky thuat khong det ART | ART 7 - ART 28 | ART 7: 7kN/m, CBR 1200N, O95 150um ART 9: 9kN/m, CBR 1500N, O95 120um ART 12: 12kN/m, CBR 1900N, O95 110um ART 15: 15kN/m, CBR 2400N, O95 90um ART 25: 25kN/m, CBR 4000N, O95 70um Kho rong: 4m | Da dang cuong luc 7-28kN/m Chiu keo, xuyen thung cao Chong mai mon tot Gia thanh hop ly | Gia cuong nen dat yeu Loc va tieu thoat nuoc Phan cach lop vat lieu Bao ve mai doc
Hung Phu | bactham.vn | Vai dia ky thuat det | Vai dia ky thuat det GET | GET 10 - GET 300 | GET 10: 100/50 kN/m, CBR >=4500N GET 15: 150/50 kN/m, CBR >=5500N GET 20: 200/50 kN/m, CBR >=7000N GET 100: 100/100 kN/m, CBR >=6000N GET 200: 200/200 kN/m, CBR >=15000N GET 300: 300/300 kN/m, CBR >=18000N Do gian: <=15%, UV >70% | Cuong luc chiu keo cao Suat dan hoi cao Kha nang loc thoat nuot tot Khang UV >70% | Gia cuong nen dat yeu Loc va thoat nuoc Chong xi mon ke song, bien Xay dung duong bo, duong sat
Hung Phu | bactham.vn | Ro da - Tham da | Ro da (Gabion) | Gabion | Mat luoi: 8x10cm, 6x8cm, 10x12cm Day dan: Ma kem nhe (TCVN 2053-1993) Day dan: Ma kem boc PVC (TCVN 10335-2014) Ma kem nang: 220-280 g/m2 Cong suat: 120 Tan/thang | Dan tren may chuyen dung Tieu chuan mat luoi xoan kep Nha xuong 3.000 m2 Cong suat 5 may dan | Gia cuong mai doc Bo ke song, kenh Bao ve moi truong Xay dung canh quan
Hung Phu | bactham.vn | Mang chong tham HDPE | Mang chong tham HDPE HSE | HSE 0.3 - 2.0mm | HSE 0.3: 0.3mm, khang thung 105N HSE 0.5: 0.5mm, khang thung 176N HSE 0.75: 0.75mm, khang thung 264N HSE 1.0: 1.0mm, khang thung 352N HSE 1.5: 1.5mm, khang thung 540N HSE 2.0: 2.0mm, khang thung 705N Kho rong: 8m, Carbon den 2-3% | Thuong hieu HSE cua Aritex Dai ly cap 1 Kho hang tai Long An Thi cong lap dat chuyen nghiep May han Comet Leister (Thuy Si) | Lot ho Biogas Ho chua nuoc thai Lot ho tom nuoi thuy san Chon lap rac thai Be chua xang dau
Aritex | aritex.com.vn | Vai dia ky thuat khong det | Vai KDT khong det ART | ART 7 - ART 28 | Pho thong: 7-28kN/m, O95: 60-150um, Kho 4m Loai D: 9.5-28kN/m, O95: 60-180um, Day 1.2-3.2mm Theo thiet ke: 700G/900G/12A CBR: 1200-4500N Tieu chuan: ASTM D4595, TCVN 8485 | San xuat tai Viet Nam Phuong phap xuyen kim, can nhiet Do ben cao, on dinh kich thuoc Da dang: pho thong, loai D, theo thiet ke | Phan cach, gia cuong, bao ve Loc va tieu thoat nuoc Xu ly nen dat yeu Cong trinh giao thong, moi truong
Aritex | aritex.com.vn | Vai dia ky thuat det | Vai KDT det GET | GET 10 - GET 300 | GET 10: >=100/50 kN/m, CBR >=4500N GET 15: >=150/50 kN/m, CBR >=5500N GET 20: >=200/50 kN/m, CBR >=7000N GET 40: >=400/50 kN/m, CBR >=12000N GET 100: >=100/100 kN/m, CBR >=6000N GET 200: >=200/200 kN/m, CBR >=15000N GET 300: >=300/300 kN/m, CBR >=18000N Do gian: <=15%, UV >70%, Kho: 3.5/5.4m | San xuat tu PP/PET chat luong cao Cuong luc chiu keo cao Kha nang loc va thoat nuoc tot Khang UV >70% | Gia cuong nen dat yeu Loc va thoat nuoc Chong xi mon ke song, bien Xay dung duong bo, duong sat, bai rac
Aritex | aritex.com.vn | Mang chong tham HDPE | Mang chong tham HDPE HSE | HSE 0.3 - HSE 2.0 | HSE 0.3: 0.3mm, keo 8kN/m, gian 600% HSE 0.5: 0.5mm, keo 14kN/m, gian 700% HSE 0.75: 0.75mm, keo 21kN/m, gian 700% HSE 1.0: 1.0mm, keo 28kN/m, gian 700% HSE 1.5: 1.5mm, keo 43kN/m, gian 700% HSE 2.0: 2.0mm, keo 57kN/m, gian 700% Carbon den: 2-3%, Kho: 7-8m Tuoi tho >25 nam | Nha san xuat HDPE dau tien & lon nhat VN San xuat tu hat nhua PP nguyen sinh Khang UV, khang hoa chat Tuoi tho >100 nam (ly thuyet) Kho rong 8m, cat theo yeu cau | Lot ho nuoi thuy san Chon lap rac thai Ho biogas Xu ly moi truong o nhiem dioxin Be chua xang dau
Aritex | aritex.com.vn | Bac tham | Bac tham dung & ngang | VID 75, RID 75, RID 200, RID 300 | Dung: Be rong 100mm, Thoat nuoc >=80x10-6m3/s (10kPa) Cuong do keo >1.6-1.9kN, O95 <0.075mm Ngang: Be rong 200-300mm, Day 8mm Thoat nuoc 80-140x10-6m3/s (100kPa) Luc chiu nen >250kPa | Loi PP, vo loc polyester Chong vi khong, khong an mon Bien dang theo dia hinh Duy tri kha nang thoat nuoc | Xu ly gia cuong nen dat yeu Duong cao toc, san bay, duong sat Ben cang, kho xang dau Xu ly moi truong dat o nhiem
Aritex | aritex.com.vn | Mang chong tham set tong hop | Mang chong tham set ART Bentonite | ART 3000, ART 4000, ART 4700 | ART 3000: Bentonite >2700g/m2, Tham <=5x10-11 m/s ART 4000: Bentonite >3700g/m2, Tham <=3x10-11 m/s ART 4700: Bentonite >4700g/m2, Tham <=5x10-11 m/s Trong luong vai khong det >180g/m2 Trong luong vai det >110g/m2 Chi so truong no >24ml/2g | Cau tao 3 lop: vai + Bentonite + vai Truong no cao khi gap nuoc He so tham cuc thap Chiu khac boc >=65N | Chon lap chat thai Niem phong kinh phong xa, chat doc Lot ao ho chat nhiem Xu ly moi truong
Aritex | aritex.com.vn | Ong/Tui dia ky thuat | Ong/Tui dia ky thuat | Ong 50x11.2m / Tui 10x4.4m | Ong: Keo >135/110 kN/m, Cuong may >76kN/m Tui: Keo >100/80 kN/m, Cuong may >55kN/m Khang thung: >10000N (ong), >6500N (tui) Tham >0.4 s-1, Kich thuoc lo <0.38mm Do gian: <25% | Lam tu vai det PET/PP cuong luc cao Khang nuoc bien, UV, chiu pH Thiet ke theo du an ISO 9001 | De pha song ngoai khai Ke, bao bao, loi de Xay dung ha tang hang hai Ung pho lu lut
Aritex | aritex.com.vn | Luoi dia ky thuat | Luoi dia ky thuat | Don truc / Hai truc / Cot soi | Luoi don truc: Chiu luc 1 chieu Luoi hai truc: Chiu luc 2 chieu Luoi cot soi: Ket hop vat lieu khac | Gia cuong nen dat Tang cuong on dinh cong trinh Kiem soat xi mon Thoat nuoc hieu qua | Gia cuong mai doc On dinh nen mong Kiem soat xi mon Tang do lien ket lop dat
Aritex | aritex.com.vn | O dia ky thuat | O dia ky thuat Acel (Geocell) | Acel | Nguyen lieu: HDPE Carbon den >=1.5% (ASTM D1603) Ti trong >=0.94 g/cm3 Day tam: 1.5mm Chiu luc moi han >=1000 N/10cm | Cau truc to ong lien hop Han nhiet tam HDPE Gia cuong chiu tai Chong xi mon be mat | Gia cuong mai doc On dinh nen mong Chong xi mon kenh muong Bao ve nen duong, bai

## Specifications
Supplier | Category | Code | Tensile (kN/m) | Elongation (%) | CBR/Puncture (N) | Permeability | Opening O95 | Width (m) | Thickness (mm) | Standard
Aritex | Nonwoven Geotextile | ART 7 | 7.0 | 40-75 | 1200 | 210 L/m2/s | 150 um | 4 |  | ASTM D4595 / TCVN 8485
Aritex | Nonwoven Geotextile | ART 9 | 9.0 | 40-75 | 1500 | 170 L/m2/s | 120 um | 4 |  | ASTM D4595 / TCVN 8485
Aritex | Nonwoven Geotextile | ART 12 | 12.0 | 40-75 | 1900 | 140 L/m2/s | 110 um | 4 |  | ASTM D4595 / TCVN 8485
Aritex | Nonwoven Geotextile | ART 15 | 15.0 | 40-75 | 2400 | 120 L/m2/s | 90 um | 4 |  | ASTM D4595 / TCVN 8485
Aritex | Nonwoven Geotextile | ART 20 | 20.0 | >50 | 2900 | 80 L/m2/s | 75 um | 4 |  | ASTM D4595 / TCVN 8485
Aritex | Nonwoven Geotextile | ART 25 | 25.0 | >50 | 4000 | 60 L/m2/s | 70 um | 4 |  | ASTM D4595 / TCVN 8485
Aritex | Nonwoven Geotextile | ART 28 | 28.0 | >50 | 4500 | 50 L/m2/s | 60 um | 4 |  | ASTM D4595 / TCVN 8485
Aritex | Nonwoven Geotextile (D) | ART 9D | 9.5 | >40 | 1500 | 30x10-4 m/s | 180 um |  | 1.2 | ASTM D4595
Aritex | Nonwoven Geotextile (D) | ART 15D | 15.0 | >40 | 2400 | 30x10-4 m/s | 110 um |  | 1.9 | ASTM D4595
Aritex | Nonwoven Geotextile (D) | ART 28D | 28.0 | >40 | 4500 | 30x10-4 m/s | 60 um |  | 3.2 | ASTM D4595
Aritex | Woven Geotextile | GET 10 | >=100/50 | <=15 | >=4500 | 0.02-0.6 s-1 | 0.075-0.34 mm | 3.5 / 5.4 |  | ASTM D4595 / TCVN 8485
Aritex | Woven Geotextile | GET 15 | >=150/50 | <=15 | >=5500 | 0.02-0.6 s-1 | 0.075-0.34 mm | 3.5 / 5.4 |  | ASTM D4595 / TCVN 8485
Aritex | Woven Geotextile | GET 20 | >=200/50 | <=15 | >=7000 | 0.02-0.6 s-1 | 0.075-0.34 mm | 3.5 / 5.4 |  | ASTM D4595 / TCVN 8485
Aritex | Woven Geotextile | GET 100 | >=100/100 | <=15 | >=6000 | 0.02-0.6 s-1 | 0.075-0.34 mm | 3.5 / 5.4 |  | ASTM D4595 / TCVN 8485
Aritex | Woven Geotextile | GET 200 | >=200/200 | <=15 | >=15000 | 0.02-0.6 s-1 | 0.075-0.34 mm | 3.5 / 5.4 |  | ASTM D4595 / TCVN 8485
Aritex | Woven Geotextile | GET 300 | >=300/300 | <=15 | >=18000 | 0.02-0.6 s-1 | 0.075-0.34 mm | 3.5 / 5.4 |  | ASTM D4595 / TCVN 8485
Aritex | HDPE Liner | HSE 0.3 | 8 | 600 | 105 (puncture) |  |  | 8 | 0.3 | ASTM D5199 / D6693
Aritex | HDPE Liner | HSE 0.5 | 14 | 700 | 176 (puncture) |  |  | 8 | 0.5 | ASTM D5199 / D6693
Aritex | HDPE Liner | HSE 0.75 | 21 | 700 | 264 (puncture) |  |  | 8 | 0.75 | ASTM D5199 / D6693
Aritex | HDPE Liner | HSE 1.0 | 28 | 700 | 352 (puncture) |  |  | 8 | 1.0 | ASTM D5199 / D6693
Aritex | HDPE Liner | HSE 1.5 | 43 | 700 | 540 (puncture) |  |  | 8 | 1.5 | ASTM D5199 / D6693
Aritex | HDPE Liner | HSE 2.0 | 57 | 700 | 705 (puncture) |  |  | 7 | 2.0 | ASTM D5199 / D6693
Aritex | GCL Bentonite | ART 3000 |  |  |  | <=5x10-11 m/s |  |  |  | ASTM D5084
Aritex | GCL Bentonite | ART 4000 |  |  |  | <=3x10-11 m/s |  |  |  | ASTM D5084
Aritex | GCL Bentonite | ART 4700 |  |  |  | <=5x10-11 m/s |  |  |  | ASTM D5084
Aritex | Wick Drain (Vertical) | VID 75 | >1.6 | >20 |  | >=1.4x10-4 m/s | <0.075 mm | 100mm |  | ASTM D4595 / D4491
Aritex | Wick Drain (Vertical) | RID 75 | >1.7 | >20 |  | >=1.4x10-4 m/s | <0.075 mm | 100mm |  | ASTM D4595 / D4491
Aritex | Wick Drain (Horizontal) | RID 200 |  | <25 | >250 (compression) | >1.4x10-4 m/s | <0.075 mm | 200mm | 8.0 | ASTM D4595 / D4491
Aritex | Wick Drain (Horizontal) | RID 300 |  | <25 | >250 (compression) | >1.4x10-4 m/s | <0.075 mm | 300mm | 8.0 | ASTM D4595 / D4491
Hung Phu | Nonwoven Geotextile | ART 7 | 7 | 40-75 | 1200 |  | 150 um | 4
Hung Phu | Nonwoven Geotextile | ART 12 | 12 | 40-75 | 1900 |  | 110 um | 4
Hung Phu | Nonwoven Geotextile | ART 15 | 15 | 40-75 | 2400 |  | 90 um | 4
Hung Phu | Nonwoven Geotextile | ART 25 | 25 | >50 | 4000 |  | 70 um | 4
Hung Phu | Woven Geotextile | GET 10 | 100/50 | <=15 | >=4500
Hung Phu | Woven Geotextile | GET 15 | 150/50 | <=15 | >=5500
Hung Phu | Woven Geotextile | GET 20 | 200/50 | <=15 | >=7000
Hung Phu | Woven Geotextile | GET 100 | 100/100 | <=15 | >=6000
Hung Phu | Woven Geotextile | GET 200 | 200/200 | <=15 | >=15000
Hung Phu | HDPE Liner | HSE 0.5 | 14 | 700 | 176 |  |  | 8 | 0.5 | ASTM
Hung Phu | HDPE Liner | HSE 1.0 | 28 | 700 | 352 |  |  | 8 | 1.0 | ASTM
Hung Phu | HDPE Liner | HSE 1.5 | 43 | 700 | 540 |  |  | 8 | 1.5 | ASTM
Hung Phu | Gabion | Gabion 8x10 |  |  |  |  | Mesh 8x10cm |  |  | TCVN 2053
Hung Phu | Gabion | Gabion 6x8 |  |  |  |  | Mesh 6x8cm |  |  | TCVN 2053
Hung Phu | Gabion | Gabion 10x12 |  |  |  |  | Mesh 10x12cm |  |  | TCVN 2053

## Comparison
Product Category | Thai Chau (thaichau.vn) | Hung Phu (bactham.vn) | Aritex (aritex.com.vn)
Nonwoven Geotextile | APT 7-80kN/m 100% PP, needle-punched Korean technology | ART 7-28kN/m Standard & Type D Distributor | ART 7-28kN/m Standard, Type D, Custom Manufacturer
Woven Geotextile | DML 100% Polyester Automatic line | GET 10-300 kN/m PP/PET Distributor | GET 10-300 kN/m PP/PET Manufacturer
HDPE Geomembrane | 0.3-3.0mm >0.94g/cm3 Manufacturer | HSE 0.3-2.0mm Aritex brand Authorized dealer | HSE 0.3-2.0mm 1st & largest VN manufacturer 8m width
Prefabricated Vertical Drain | VID/RID Vertical & Horizontal Manufacturer | Wick drain Service provider | VID 75, RID 75, RID 4.0 VID 4.5, RID 200, RID 300 Manufacturer
Geosynthetic Clay Liner | APT GCL Needle-punched Manufacturer | Not available | ART 3000/4000/4700 3-layer: fabric + bentonite Manufacturer
Geogrid | PP, PET, Fiberglass Uniaxial, Biaxial Manufacturer | Not available | Uniaxial, Biaxial, Fiberglass Soil reinforcement
Geocell | HDPE welded Slope protection Manufacturer | Not available | Acel - HDPE Carbon black >=1.5% Density >=0.94
Gabion / Reno Mattress | Not available | Gabion Mesh 6-12cm Galvanized / PVC Manufacturer (120 T/month) | Not available
Geotextile Tube | PET/PP high-strength Marine, UV resistant Manufacturer | Not available | 50x11.2m (tube) 10x4.4m (bag) ISO 9001
Fabric Planting Bag | Not available | With handle T20-T80 Combo 20 pcs | Not available